## Sheet1
Table 1
Gap measurement of crowns made of two CAD/CAM blocks according to the measuring points (Unit, µm; mean ± standard deviation)
Block type
|  | Experimental block | Lava ultimate
Measuring point | Occlusal | 252.92 ± 12.51Aa | 195.57 ± 6.92Ba
| Axial | 104.82 ± 7.07Bc | 123.63 ± 8.36Ab
| Transitional | 162.87 ± 8.89Ab | 111.73 ± 7.16Bc
| Marginal | 57.65 ± 4.10Ad | 50.18 ± 3.39Bd
Overall |  | 144.57 ± 73.48A | 120.42 ± 51.98B
Values with the same uppercase superscript letters within the same row are not significantly different between the two composite resin CAD/CAM blocks (p > 0.05).
Values with the same lowercase superscript letters within the same column are not significantly different among the measuring points (p > 0.05).