## Sheet1
Table 2
Shear bond strength values in MPa
Bonding technique | Duration of air-stream application | Adhesive system |  |  | Pooled average
|  | XP Bond | Ambar | Stae
Conventional | 10 sec | 39.9 (23.7 - 56.2) | 36.2 (28.7 - 43.7) | 28.7 (15.0 - 42.4) | 37.5 (33.7 - 41.2)B
| 30 sec | 46.2 (30.0 - 62.4) | 46.2 (35.0 - 56.2) | 35.0 (27.5 - 42.4)
| 60 sec | 46.2 (32.5 - 61.2) | 25.0 (17.5 - 31.2) | 33.7 (18.7 - 48.7)
Deproteinization | 10 sec | 46.2 (38.8 - 53.7) | 49.9 (43.7 - 56.2) | 42.4 (27.5 - 57.4) | 43.7 (39.9 - 47.4)A
| 30 sec | 46.2 (2.5 - 4.9) | 54.9 (41.2 - 67.4) | 26.2 (20.0 - 58.7)
| 60 sec | 46.2 (2.5 - 4.9) | 49.9 (39.9 - 61.2) | 31.2 (18.7 - 42.4)
Pooled average |  | 44.9 (39.9 - 49.9)A | 43.7 (38.7 - 48.7)A | 32.5 (27.5 - 37.5)B
For pooled averages, distinct superscript letters indicate significant differences (p < 0.05).
The shear bond strength values are presented in mean values and 95% confidence intervals in parentheses.