## Sheet1
Table 2
Gap measurement of inlays made of two CAD/CAM blocks according to the measuring points (Unit, µm; mean ± standard deviation)
Block type
|  |  | Experimental block | Lava ultimate
Whole cavity |  | Occlusal | 219.76 ± 6.52Aα | 175.44 ± 5.85Bα
|  | Axial | 142.47 ± 9.05Aβ | 111.05 ± 5.29Bβ
|  | Transitional | 138.64 ± 11.25Aγ | 102.78 ± 8.23Bγ
Measuring point | Mesio-occluso-distal cavity | Occlusal | 222.50 ± 10.38Aa | 164.34 ± 6.29Bb
|  | Axial | 144.33 ± 13.97Ad | 131.34 ± 6.60Bc
|  | Transitional | 118.86 ± 5.92Af | 103.20 ± 6.98Bd
| Cusp capping area | Occlusal | 216.49 ± 10.38Ab | 186.54 ± 10.52Ba
|  | Axial | 140.60 ± 8.86Ae | 90.76 ± 8.35Be
|  | Transitional | 173.78 ± 13.38Ac | 102.33 ± 9.33Bd
| Marginal |  | 55.27 ± 6.40Ag | 48.72 ± 4.07Bf
Overall |  |  | 149.76 ± 58.36A | 120.82 ± 46.72B
Values with the same uppercase superscript letters within the same row are not significantly different between the two composite resin CAD/CAM blocks (p > 0.05).
Values with the same lowercase superscript letters within the same column are not significantly different among the measuring points (p > 0.05).
Values with the same greek superscript letters within the same column of the 'whole cavity' row are not significantly different among the measuring points (p > 0.05).